## common_materials
Material | Category | Young Modulus low | Young Modulus high | Poisson low | Poisson high | Density low | Density high | Yield Strength low | Yield Strength high | Tensile Strength low | Tensile Strength high | Fracture Toughness low | Fracture Toughness high | Thermal Conductivity low | Thermal Conductivity high | Thermal Expansion low | Thermal Expansion high | Resistivity low | Resistivity high
CFRP | Composites | 69 | 150 | 0.2 | 0.4 | 1500 | 1600 | 550 | 1050 | 550 | 1050 | 6.1 | 88 | 1.28 | 2.6 | 1 | 4 | 170000 | 1000000
GFRP | Composites | 15 | 28 | 0.2 | 0.3 | 1750 | 1970 | 110 | 192 | 138 | 241 | 7 | 23 | 0.4 | 0.55 | 8.6 | 33 | 10000000000000000 | 2e+22
Butyl rubber | Elastomers | 0.001 | 0.002 | 0.475 | 0.5 | 900 | 920 | 2 | 3 | 5 | 10 | 0.07 | 0.1 | 0.08 | 0.1 | 120 | 300 | 1000000000000000 | 10000000000000000
EVA | Elastomers | 0.01 | 0.04 | 0.48 | 0.49 | 945 | 955 | 12 | 18 | 16 | 20 | 0.5 | 0.7 | 0.3 | 0.4 | 160 | 190 | 3.2e+21 | 1e+22
Isoprene | Elastomers | 0.0014 | 0.004 | 0.49 | 0.5 | 930 | 940 | 20 | 25 | 20 | 25 | 0.07 | 0.1 | 0.08 | 0.14 | 150 | 450 | 1000000000000000 | 10000000000000000
Neoprene | Elastomers | 0.0007 | 0.002 | 0.475 | 0.5 | 1230 | 1250 | 3.4 | 24 | 3.4 | 24 | 0.1 | 0.3 | 0.08 | 0.14 | 575 | 610 | 1e+19 | 1e+23
Polyurethane | Elastomers | 0.002 | 0.03 | 0.48 | 0.5 | 1020 | 1250 | 25 | 51 | 25 | 51 | 0.2 | 0.4 | 0.28 | 0.3 | 150 | 165 | 1e+18 | 1e+22
Silicone elastomers | Elastomers | 0.005 | 0.02 | 0.47 | 0.49 | 1300 | 1800 | 2.4 | 5.5 | 2.4 | 5.5 | 0.03 | 0.5 | 0.3 | 1 | 250 | 300 | 3e+19 | 1e+22
Flexible Foam LD | Foams | 0.001 | 0.003 | 0.1 | 0.3 | 38 | 70 | 0.02 | 0.3 | 0.24 | 2.35 | 0.015 | 0.05 | 0.04 | 0.06 | 115 | 220 | 1e+20 | 1e+23
Flexible Foam MD | Foams | 0.004 | 0.012 | 0.1 | 0.5 | 75 | 115 | 0.05 | 0.7 | 0.43 | 2.95 | 0.03 | 0.09 | 0.04 | 0.08 | 115 | 220 | 1e+20 | 1e+23
Flexible Foam VLD | Foams | 0.0003 | 0.001 | 0 | 0.2 | 16 | 35 | 0.01 | 0.12 | 0.24 | 0.85 | 0.005 | 0.02 | 0.036 | 0.048 | 120 | 220 | 1e+20 | 1e+23
Rigid Foam HD | Foams | 0.2 | 0.48 | 0.2 | 0.33 | 170 | 470 | 0.8 | 12 | 1.2 | 12.4 | 0.024 | 0.091 | 0.034 | 0.06 | 22 | 70 | 10000000000000000 | 1e+20
Rigid Foam LD | Foams | 0.023 | 0.08 | 0 | 0.2 | 36 | 70 | 0.3 | 1.7 | 0.45 | 2.25 | 0.002 | 0.02 | 0.023 | 0.04 | 20 | 80 | 1e+17 | 1e+21
Rigid Foam MD | Foams | 0.08 | 0.2 | 0.25 | 0.33 | 78 | 165 | 0.4 | 3.5 | 0.65 | 5.1 | 0.007 | 0.049 | 0.027 | 0.04 | 20 | 75 | 30000000000000000 | 3e+20
Al alloys | Metals | 68 | 82 | 0.32 | 0.35 | 2500 | 2900 | 30 | 500 | 58 | 550 | 22 | 35 | 76 | 235 | 21 | 24 | 2.5 | 5
Cast iron | Metals | 165 | 180 | 0.21 | 0.26 | 7050 | 7250 | 215 | 790 | 250 | 1000 | 22 | 54 | 29 | 44 | 10 | 12.5 | 49 | 56
Cu alloys | Metals | 112 | 148 | 0.3 | 0.35 | 8930 | 8940 | 30 | 500 | 100 | 550 | 30 | 90 | 160 | 390 | 16.9 | 18 | 1.7 | 24
Lead alloys | Metals | 12.5 | 15 | 0.42 | 0.445 | 10000 | 11400 | 8 | 14 | 12 | 20 | 5 | 15 | 22 | 36 | 18 | 32 | 15 | 22
Mg alloys | Metals | 42 | 47 | 0.281 | 0.35 | 1740 | 1950 | 70 | 400 | 185 | 475 | 12 | 18 | 50 | 156 | 24.6 | 28 | 4.2 | 15
Ni alloys | Metals | 190 | 220 | 0.291 | 0.322 | 8830 | 8950 | 70 | 1100 | 345 | 1200 | 80 | 110 | 67 | 91 | 12 | 13.5 | 6 | 114
Steels | Metals | 189 | 217 | 0.265 | 0.305 | 7600 | 8100 | 170 | 1155 | 345 | 2240 | 12 | 280 | 11 | 55 | 10 | 20 | 15 | 107
Ti Alloys | Metals | 90 | 120 | 0.31 | 0.36 | 4400 | 4800 | 250 | 1245 | 300 | 1625 | 14 | 120 | 5 | 12 | 7.9 | 11 | 100 | 170
Zn alloys | Metals | 68 | 95 | 0.331 | 0.331 | 4950 | 7000 | 80 | 450 | 135 | 520 | 10 | 100 | 100 | 135 | 23 | 28 | 5.4 | 7.2
Bamboo | Natural materials | 15 | 20 | 0.18 | 0.334 | 600 | 800 | 35 | 44 | 36 | 45 | 5 | 7 | 0.1 | 0.8 | 2.6 | 10 | 60000000000000 | 700000000000000
Cork | Natural materials | 0.013 | 0.05 | 0 | 0.1 | 120 | 240 | 0.3 | 1.5 | 0.5 | 2.5 | 0.05 | 0.1 | 0.035 | 0.048 | 130 | 230 | 1000000000 | 100000000000
Leather | Natural materials | 0.1 | 0.5 | 0.46 | 0.7 | 810 | 1050 | 5 | 10 | 20 | 26 | 3 | 5 | 0.15 | 0.17 | 2 | 11 | 100000000 | 10000000000
Wood (parallel) | Natural materials | 6 | 20 | 0.276 | 0.632 | 600 | 800 | 30 | 70 | 60 | 100 | 5 | 9 | 0.31 | 0.38 | 2 | 11 | 60000000000000 | 200000000000000
Wood (perpendicular) | Natural materials | 0.5 | 3 | 0.28 | 0.495 | 600 | 800 | 2 | 6 | 4 | 9 | 0.5 | 0.8 | 0.15 | 0.19 | 32 | 42 | 200000000000000 | 700000000000000
Brick | Nontechnical ceramics | 15 | 25 | 0.165 | 0.2 | 1900 | 2100 | 50 | 140 | 7 | 14 | 1 | 2 | 0.46 | 0.73 | 5 | 8 | 100000000000000 | 30000000000000000
Concrete | Nontechnical ceramics | 25 | 38 | 0.1 | 0.2 | 2200 | 2600 | 32 | 60 | 2 | 6 | 0.35 | 0.45 | 0.8 | 2.4 | 6 | 13 | 1800000000000 | 18000000000000
Glass | Nontechnical ceramics | 61 | 110 | 0.18 | 0.3 | 2170 | 2800 | 264 | 2129 | 22 | 177 | 0.5 | 1.7 | 0.7 | 2.5 | 0.55 | 9.5 | 8e+17 | 1e+27
Stone | Nontechnical ceramics | 20 | 60 | 0.2 | 0.3 | 2500 | 3000 | 34 | 248 | 5 | 17 | 0.7 | 1.5 | 5.4 | 6 | 3.7 | 6.3 | 100000000 | 100000000000000
Epoxies | Polymers | 2.35 | 3.075 | 0.29 | 0.42 | 1110 | 1400 | 36 | 71.7 | 45 | 89.6 | 0.4 | 2.22 | 0.18 | 0.5 | 58 | 117 | 1e+20 | 6e+21
PA | Polymers | 2.62 | 3.2 | 0.38 | 0.41 | 1120 | 1140 | 50 | 94.8 | 90 | 165 | 2.22 | 5.62 | 0.23 | 0.25 | 144 | 150 | 1.5e+19 | 1.1e+20
PC | Polymers | 2 | 2.44 | 0.34 | 0.38 | 1140 | 1210 | 59 | 70 | 60 | 72.4 | 2.1 | 4.6 | 0.19 | 0.22 | 120 | 137 | 1e+20 | 1e+21
PE | Polymers | 0.621 | 0.896 | 0.4 | 0.45 | 939 | 960 | 17.9 | 29 | 20.7 | 44.8 | 1.44 | 1.72 | 0.4 | 0.44 | 126 | 198 | 3e+22 | 3e+24
PEEK | Polymers | 3.5 | 4.2 | 0.3779 | 0.3931 | 1300 | 1320 | 65 | 95 | 70 | 103 | 2.73 | 4.3 | 0.24 | 0.26 | 72 | 194 | 3e+21 | 3e+22
PET | Polymers | 2.76 | 4.14 | 0.33 | 0.35 | 1290 | 1400 | 56.5 | 62.3 | 48.3 | 72.4 | 4.5 | 5.5 | 0.14 | 0.15 | 114 | 120 | 3e+20 | 3e+21
PMMA | Polymers | 2.24 | 3.8 | 0.35 | 0.4 | 1160 | 1220 | 53 | 72.4 | 48.3 | 79.6 | 0.7 | 1.6 | 0.08 | 0.25 | 72 | 162 | 3e+23 | 3e+24
Polyester | Polymers | 2.07 | 4.41 | 0.33 | 0.36 | 1040 | 1400 | 33 | 40 | 41.4 | 89.6 | 1.09 | 1.7 | 0.28 | 0.3 | 99 | 180 | 3e+18 | 3e+19
PP | Polymers | 0.896 | 1.55 | 0.4 | 0.45 | 890 | 910 | 20.7 | 37.2 | 27.6 | 41.4 | 3 | 4.5 | 0.11 | 0.17 | 122 | 180 | 3e+22 | 3e+23
PS | Polymers | 2.28 | 3.34 | 0.34 | 0.34 | 1040 | 1050 | 28.7 | 56.2 | 35.9 | 56.5 | 0.7 | 1.1 | 0.12 | 0.13 | 90 | 153 | 1e+25 | 1e+27
PTFE | Polymers | 0.4 | 0.552 | 0.36 | 0.46 | 2140 | 2200 | 15 | 25 | 20 | 30 | 1.32 | 1.8 | 0.24 | 0.26 | 126 | 216 | 3e+23 | 3e+24
Alumina | Technical ceramics | 215 | 413 | 0.21 | 0.33 | 3500 | 3980 | 690 | 5500 | 350 | 665 | 3.3 | 4.8 | 30 | 38.5 | 7 | 10.9 | 1e+20 | 1e+22
Boron carbide | Technical ceramics | 400 | 472 | 0.18 | 0.21 | 2350 | 2550 | 2583 | 5687 | 350 | 560 | 2.5 | 3.5 | 40 | 90 | 3.2 | 3.4 | 100000 | 10000000
Silicon carbide | Technical ceramics | 300 | 460 | 0.35 | 0.37 | 3000 | 3210 | 1000 | 5250 | 370 | 680 | 2.5 | 5 | 115 | 200 | 4 | 5.1 | 1000000000 | 1000000000000
Silicon nitride | Technical ceramics | 280 | 310 | 0.23 | 0.28 | 3000 | 3290 | 524 | 5500 | 690 | 800 | 4 | 6 | 22 | 30 | 3.2 | 3.6 | 1e+20 | 1e+21
Tungsten carbide | Technical ceramics | 600 | 720 | 0.2 | 0.22 | 15300 | 15900 | 3347 | 6833 | 370 | 550 | 2 | 3.8 | 55 | 88 | 5.2 | 7.1 | 20 | 100