## common_materials
Material | Category | Young Modulus | Poisson | Density | Yield Strength | Tensile Strength | Fracture Toughness | Thermal Conductivity | Thermal Expansion | Resistivity
Al alloys | Metals | 82 | 0.35 | 2900 | 500 | 550 | 35 | 235 | 24 | 5
Alumina | Technical ceramics | 413 | 0.33 | 3980 | 5500 | 665 | 4.8 | 38.5 | 10.9 | 1e+22
Bamboo | Natural materials | 20 | 0.334 | 800 | 44 | 45 | 7 | 0.8 | 10 | 700000000000000
Boron carbide | Technical ceramics | 472 | 0.21 | 2550 | 5687 | 560 | 3.5 | 90 | 3.4 | 10000000
Brick | Nontechnical ceramics | 25 | 0.2 | 2100 | 140 | 14 | 2 | 0.73 | 8 | 30000000000000000
Butyl rubber | Elastomers | 0.002 | 0.5 | 920 | 3 | 10 | 0.1 | 0.1 | 300 | 10000000000000000
Cast iron | Metals | 180 | 0.26 | 7250 | 790 | 1000 | 54 | 44 | 12.5 | 56
CFRP | Composites | 150 | 0.4 | 1600 | 1050 | 1050 | 88 | 2.6 | 4 | 1000000
Concrete | Nontechnical ceramics | 38 | 0.2 | 2600 | 60 | 6 | 0.45 | 2.4 | 13 | 18000000000000
Cork | Natural materials | 0.05 | 0.1 | 240 | 1.5 | 2.5 | 0.1 | 0.048 | 230 | 100000000000
Cu alloys | Metals | 148 | 0.35 | 8940 | 500 | 550 | 90 | 390 | 18 | 24
Epoxies | Polymers | 3.075 | 0.42 | 1400 | 71.7 | 89.6 | 2.22 | 0.5 | 117 | 6e+21
EVA | Elastomers | 0.04 | 0.49 | 955 | 18 | 20 | 0.7 | 0.4 | 190 | 1e+22
Flexible Foam LD | Foams | 0.003 | 0.3 | 70 | 0.3 | 2.35 | 0.05 | 0.06 | 220 | 1e+23
Flexible Foam MD | Foams | 0.012 | 0.5 | 115 | 0.7 | 2.95 | 0.09 | 0.08 | 220 | 1e+23
Flexible Foam VLD | Foams | 0.001 | 0.2 | 35 | 0.12 | 0.85 | 0.02 | 0.048 | 220 | 1e+23
GFRP | Composites | 28 | 0.3 | 1970 | 192 | 241 | 23 | 0.55 | 33 | 2e+22
Glass | Nontechnical ceramics | 110 | 0.3 | 2800 | 2129 | 177 | 1.7 | 2.5 | 9.5 | 1e+27
Isoprene | Elastomers | 0.004 | 0.5 | 940 | 25 | 25 | 0.1 | 0.14 | 450 | 10000000000000000
Lead alloys | Metals | 15 | 0.445 | 11400 | 14 | 20 | 15 | 36 | 32 | 22
Leather | Natural materials | 0.5 | 0.7 | 1050 | 10 | 26 | 5 | 0.17 | 11 | 10000000000
Mg alloys | Metals | 47 | 0.35 | 1950 | 400 | 475 | 18 | 156 | 28 | 15
Neoprene | Elastomers | 0.002 | 0.5 | 1250 | 24 | 24 | 0.3 | 0.14 | 610 | 1e+23
Ni alloys | Metals | 220 | 0.322 | 8950 | 1100 | 1200 | 110 | 91 | 13.5 | 114
PA | Polymers | 3.2 | 0.41 | 1140 | 94.8 | 165 | 5.62 | 0.25 | 150 | 1.1e+20
PC | Polymers | 2.44 | 0.38 | 1210 | 70 | 72.4 | 4.6 | 0.22 | 137 | 1e+21
PE | Polymers | 0.896 | 0.45 | 960 | 29 | 44.8 | 1.72 | 0.44 | 198 | 3e+24
PEEK | Polymers | 4.2 | 0.3931 | 1320 | 95 | 103 | 4.3 | 0.26 | 194 | 3e+22
PET | Polymers | 4.14 | 0.35 | 1400 | 62.3 | 72.4 | 5.5 | 0.15 | 120 | 3e+21
PMMA | Polymers | 3.8 | 0.4 | 1220 | 72.4 | 79.6 | 1.6 | 0.25 | 162 | 3e+24
Polyester | Polymers | 4.41 | 0.36 | 1400 | 40 | 89.6 | 1.7 | 0.3 | 180 | 3e+19
Polyurethane | Elastomers | 0.03 | 0.5 | 1250 | 51 | 51 | 0.4 | 0.3 | 165 | 1e+22
PP | Polymers | 1.55 | 0.45 | 910 | 37.2 | 41.4 | 4.5 | 0.17 | 180 | 3e+23
PS | Polymers | 3.34 | 0.34 | 1050 | 56.2 | 56.5 | 1.1 | 0.13 | 153 | 1e+27
PTFE | Polymers | 0.552 | 0.46 | 2200 | 25 | 30 | 1.8 | 0.26 | 216 | 3e+24
Rigid Foam HD | Foams | 0.48 | 0.33 | 470 | 12 | 12.4 | 0.091 | 0.06 | 70 | 1e+20
Rigid Foam LD | Foams | 0.08 | 0.2 | 70 | 1.7 | 2.25 | 0.02 | 0.04 | 80 | 1e+21
Rigid Foam MD | Foams | 0.2 | 0.33 | 165 | 3.5 | 5.1 | 0.049 | 0.04 | 75 | 3e+20
Silicon carbide | Technical ceramics | 460 | 0.37 | 3210 | 5250 | 680 | 5 | 200 | 5.1 | 1000000000000
Silicon nitride | Technical ceramics | 310 | 0.28 | 3290 | 5500 | 800 | 6 | 30 | 3.6 | 1e+21
Silicone elastomers | Elastomers | 0.02 | 0.49 | 1800 | 5.5 | 5.5 | 0.5 | 1 | 300 | 1e+22
Steels | Metals | 217 | 0.305 | 8100 | 1155 | 2240 | 280 | 55 | 20 | 107
Stone | Nontechnical ceramics | 60 | 0.3 | 3000 | 248 | 17 | 1.5 | 6 | 6.3 | 100000000000000
Ti Alloys | Metals | 120 | 0.36 | 4800 | 1245 | 1625 | 120 | 12 | 11 | 170
Tungsten carbide | Technical ceramics | 720 | 0.22 | 15900 | 6833 | 550 | 3.8 | 88 | 7.1 | 100
Wood (parallel) | Natural materials | 20 | 0.632 | 800 | 70 | 100 | 9 | 0.38 | 11 | 200000000000000
Wood (perpendicular) | Natural materials | 3 | 0.495 | 800 | 6 | 9 | 0.8 | 0.19 | 42 | 700000000000000
Zn alloys | Metals | 95 | 0.331 | 7000 | 450 | 520 | 100 | 135 | 28 | 7.2